## DEG F
L&L Kiln One-Touch™ Program Time Calculator (Deg F)
Designed by Tomoaki Hirano
NOTE: All charts are theoretical programs. The actual performance may vary in your kiln and with your load.
REV: | 2012-05-17
Room Temp
|  | Ambient Room Temperautre press TAB ==> |  |  | 70
10-96 data started with BIU software
[5 empty] | Cone | Temp | [5 empty] | Cone | Final Temp | 2000-07-25 | Old temps minus new
|  |  |  | Enter Cone Number and press TAB ==> | 06 | 1828 | [5 empty] | Number | at 108 F/hr
Slow Bisque | [5 empty] | Slow Glaze | [5 empty] | conenumb |  | Orton's 10-28-96 temps
Seg | Rate/hr | Temp F | Hold | Seg Time | Total Time | Seg | Rate/hr | Temp F | Hold | Seg Time | Total Time |  | Final Temp
1 | 25 | 150 | 7 | 10.2 | 10.2 | 1 | 400 | 250 | 0 | 0.45 | 0.45
2 | 100 | 185 | 3 | 3.35 | 13.55 | 2 | 400 | 1572 | 0 | 3.305 | 3.755 | 10 | 2341 | 2345 | -4
3 | 200 | 1000 | 0 | 4.075 | 17.625 | 3 | 128 | 1828 | 0 | 2 | 5.755 | 9 | 2301 | 2300 | 1
4 | 100 | 1100 | 0 | 1 | 18.625 | [6 empty] | 8 | 2274 | 2280 | -6
5 | 200 | 1572 | 0 | 2.36 | 20.985 | [6 empty] | 7 | 2228 | 2262 | -34
6 | 108 | 1828 | 0 | 2.37037 | 23.35537 | [6 empty] | 6 | 2200 | 2232 | -32
23 | hours | 21.32222 | mins | 23.35537 | Total Time | 5 | hours | 18.3 | mins | 5.305 | Total Time | 5 | 2165 | 2167 | -2
[12 empty] | 4 | 2142 | 2124 | 18
Medium Bisque | [5 empty] | Medium Glaze | [5 empty] | 3 | 2109 | 2106 | 3
Seg | Rate/hr | Temp F | Hold | Seg Time | Total Time | Seg | Rate/hr | Temp F | Hold | Seg Time | Total Time | 2 | 2091 | 2088 | 3
1 | 80 | 150 | 0 | 1 | 1 | 1 | 400 | 185 | 0 | 0.2875 | 0.2875 | 1 | 2081 | 2079 | 2
2 | 80 | 185 | 0 | 0.4375 | 1.4375 | 2 | 400 | 1572 | 0 | 3.4675 | 3.755 | 01 | 2046 | 2046 | 0
3 | 80 | 250 | 0 | 0.8125 | 2.25 | 3 | 150 | 1828 | 0 | 1.706667 | 5.461667 | 02 | 2018 | 2016 | 2
4 | 250 | 1000 | 0 | 3 | 5.25 | [6 empty] | 03 | 1991 | 1987 | 4
5 | 180 | 1572 | 0 | 3.177778 | 8.427778 | [6 empty] | 04 | 1944 | 1945 | -1
6 | 108 | 1828 | 0 | 2.37037 | 10.79815 | [6 empty] | 05 | 1891 | 1888 | 3
9 | hours | 47.88889 | mins | 9.798148 | Total Time | 5 | hours | 10.45 | mins | 5.174167 | Total Time | 05.5 | 1855 | 1859 | -4
Fast Bisque | [5 empty] | Fast Glaze | [5 empty] | 06 | 1818 | 1828 | -10
Seg | Rate/hr | Temp F | Hold | Seg Time | Total Time | Seg | Rate/hr | Temp F | Hold | Seg Time | Total Time | 07 | 1786 | 1789 | -3
1 | 150 | 150 | 0 | 0.5333333 | 0.5333333 | 1 | 570 | 185 | 0 | 0.2017544 | 0.2017544 | 08 | 1737 | 1728 | 9
2 | 150 | 185 | 0 | 0.2333333 | 0.7666667 | 2 | 570 | 1572 | 0 | 2.433333 | 2.635088 | 09 | 1682 | 1688 | -6
3 | 150 | 250 | 0 | 0.4333333 | 1.2 | 3 | 200 | 1828 | 0 | 1.28 | 3.915088 | 010 | 1632 | 1657 | -25
4 | 300 | 1100 | 0 | 2.833333 | 4.033333 | [6 empty] | 011 | 1607 | 1607 | 0
5 | 400 | 1572 | 0 | 1.18 | 5.213333 | [6 empty] | 012 | 1574 | 1582 | -8
6 | 108 | 1828 | 0 | 2.37037 | 7.583704 | [6 empty] | 013 | 1543 | 1539 | 4
7 | hours | 3.022222 | mins | 7.05037 | Total Time | 3 | hours | 42.8 | mins | 3.713333 | Total Time | 014 | 1488 | 1485 | 3
[12 empty] | 015 | 1453 | 1456 | -3
[12 empty] | 016 | 1411 | 1422 | -11
[12 empty] | 017 | 1354 | 1360 | -6
[12 empty] | 018 | 1314 | 1319 | -5
[12 empty] | 019 | 1243 | 1252 | -9
[12 empty] | 020 | 1158 | 1159 | -1
[12 empty] | 021 | 1113 | 1112 | 1
[12 empty] | 022 | 1087 | 1087 | 0
CHARTS FOR CONE |  |  |  | 06 | L&L KILN ONE-TOUCH CONTROL
SLOW BISQUE CHART
TIME | TEMP
0 | 70
10.2 | 150
13.55 | 185
17.625 | 1000
18.625 | 1100
20.985 | 1572
23.35537 | 1828
MEDIUM BISQUE CHART
TIME | TEMP
0 | 70
1 | 150
1.4375 | 185
2.25 | 250
5.25 | 1000
8.427778 | 1572
10.79815 | 1828
FAST BISQUE CHART
TIME | TEMP
0 | 70
0.5333333 | 150
0.7666667 | 185
1.2 | 250
4.033333 | 1100
5.213333 | 1572
7.583704 | 1828
SLOW GLAZE CHART
TIME | TEMP
0 | 70
0.45 | 250
3.755 | 1572
5.755 | 1828
MEDIUM GLAZE CHART
TIME | TEMP
0 | 70
0.2875 | 185
3.755 | 1572
5.461667 | 1828
FAST GLAZE CHART
TIME | TEMP
0 | 70
0.2017544 | 185
2.635088 | 1572
3.915088 | 1828
Note on Q11: Rob Bartlett: Started using this data with BIU software, 7-25-2000

## DEG C
L&L Kiln One-Touch™ Program Time Calculator (Deg C)
Designed by Tomoaki Hirano
NOTE: All charts are theoretical programs. The actual performance may vary in your kiln and with your load.
REV: | 2012-05-17
Room Temp
|  | Ambient Room Temperautre press TAB ==> |  |  | 21
10-96 data started with BIU software
[5 empty] | Cone | Temp | [5 empty] | Cone | Final Temp | 2000-07-25 | Old temps minus new
|  |  |  | Enter Cone Number and press TAB ==> | 06 | 997.7778 | [5 empty] | Number | at 60 C/hr
Slow Bisque | [5 empty] | Slow Glaze | [5 empty] | conenumb |  | Orton's 10-28-96 temps
Seg | Rate/hr | Temp C | Hold | Seg Time | Total Time | Seg | Rate/hr | Temp C | Hold | Seg Time | Total Time |  | Final Temp
1 | 13.88889 | 65.55556 | 7 | 10.208 | 10.208 | 1 | 222.2222 | 121.1111 | 0 | 0.4505 | 0.4505
2 | 55.55556 | 85 | 3 | 3.35 | 13.558 | 2 | 222.2222 | 855.5558 | 0 | 3.305001 | 3.755501 | 10 | 1285 | 1285 | 0
3 | 111.1111 | 537.7778 | 0 | 4.075 | 17.633 | 3 | 71.11111 | 997.7778 | 0 | 1.999996875 | 5.755497875 | 9 | 1260.556 | 1260 | 0.5555556
4 | 55.55556 | 593.3333 | 0 | 1 | 18.633 | [6 empty] | 8 | 1245.556 | 1248.889 | -3.333333
5 | 111.1111 | 855.5558 | 0 | 2.360002 | 20.993002 | [6 empty] | 7 | 1220 | 1238.889 | -18.88889
6 | 60 | 997.7778 | 0 | 2.370367 | 23.36337 | [6 empty] | 6 | 1204.444 | 1222.222 | -17.77778
23 | hours | 21.80212 | mins | 23.36337 | Total Time | 5 | hours | 18.2998725 | mins | 5.304997875 | Total Time | 5 | 1185 | 1186.111 | -1.111111
[12 empty] | 4 | 1162 | 1162 | 0
Medium Bisque | [5 empty] | Medium Glaze | [5 empty] | 3 | 1153.889 | 1152.222 | 1.666667
Seg | Rate/hr | Temp C | Hold | Seg Time | Total Time | Seg | Rate/hr | Temp C | Hold | Seg Time | Total Time | 2 | 1143.889 | 1142.222 | 1.666667
1 | 44.44444 | 65.55556 | 0 | 1.0025 | 1.0025 | 1 | 222.2222 | 85 | 0 | 0.288 | 0.288 | 1 | 1138.333 | 1137.222 | 1.111111
2 | 44.44444 | 85 | 0 | 0.4375 | 1.44 | 2 | 222.2222 | 855.5558 | 0 | 3.467501 | 3.755501 | 01 | 1118.889 | 1118.889 | 0
3 | 44.44444 | 121.1111 | 0 | 0.8125 | 2.2525 | 3 | 83.33333 | 997.7778 | 0 | 1.706664 | 5.462165 | 02 | 1103.333 | 1102.222 | 1.111111
4 | 138.8889 | 537.7778 | 0 | 3 | 5.2525 | [6 empty] | 03 | 1088.333 | 1086.111 | 2.222222
5 | 100 | 855.5558 | 0 | 3.17778 | 8.43028 | [6 empty] | 04 | 1062.222 | 1062.778 | -0.5555556
6 | 60 | 997.7778 | 0 | 2.370367 | 10.80065 | [6 empty] | 05 | 1032.778 | 1031.111 | 1.666667
9 | hours | 47.8888 | mins | 9.798147 | Total Time | 5 | hours | 10.4499 | mins | 5.174165 | Total Time | 05.5 | 1012.778 | 1015 | -2.222222
Fast Bisque | [5 empty] | Fast Glaze | [5 empty] | 06 | 992.2222 | 997.7778 | -5.555556
Seg | Rate/hr | Temp C | Hold | Seg Time | Total Time | Seg | Rate/hr | Temp C | Hold | Seg Time | Total Time | 07 | 974.4444 | 976.1111 | -1.666667
1 | 83.33333 | 65.55556 | 0 | 0.5346667 | 0.5346667 | 1 | 316.6667 | 85 | 0 | 0.2021053 | 0.2021053 | 08 | 947.2222 | 942.2222 | 5
2 | 83.33333 | 85 | 0 | 0.2333333 | 0.768 | 2 | 316.6667 | 855.5558 | 0 | 2.433334 | 2.635439 | 09 | 916.6667 | 920 | -3.333333
3 | 83.33333 | 121.1111 | 0 | 0.4333333 | 1.201333 | 3 | 111.1111 | 997.7778 | 0 | 1.279998 | 3.915437 | 010 | 888.8889 | 902.7778 | -13.88889
4 | 166.6667 | 593.3333 | 0 | 2.833333 | 4.034667 | [6 empty] | 011 | 875 | 875 | 0
5 | 222.2222 | 855.5558 | 0 | 1.180001 | 5.214668 | [6 empty] | 012 | 856.6667 | 861.1111 | -4.444444
6 | 60 | 997.7778 | 0 | 2.370367 | 7.585034 | [6 empty] | 013 | 839.4444 | 837.2222 | 2.222222
7 | hours | 3.02206 | mins | 7.050368 | Total Time | 3 | hours | 42.79992 | mins | 3.713332 | Total Time | 014 | 808.8889 | 807.2222 | 1.666667
[12 empty] | 015 | 789.4444 | 791.1111 | -1.666667
[12 empty] | 016 | 766.1111 | 772.2222 | -6.111111
[12 empty] | 017 | 734.4444 | 737.7778 | -3.333333
[12 empty] | 018 | 712.2222 | 715 | -2.777778
[12 empty] | 019 | 672.7778 | 677.7778 | -5
[12 empty] | 020 | 625.5556 | 626.1111 | -0.5555556
[12 empty] | 021 | 600.5556 | 600 | 0.5555556
[12 empty] | 022 | 586.1111 | 586.1111 | 0
CHARTS FOR CONE |  |  |  | 06 | L&L KILN ONE-TOUCH CONTROL
SLOW BISQUE CHART
TIME | TEMP
0 | 21
10.208 | 65.55556
13.558 | 85
17.633 | 537.7778
18.633 | 593.3333
20.993002 | 855.5558
23.36337 | 997.7778
MEDIUM BISQUE CHART
TIME | TEMP
0 | 21
1.0025 | 65.55556
1.44 | 85
2.2525 | 121.1111
5.2525 | 537.7778
8.43028 | 855.5558
10.80065 | 997.7778
FAST BISQUE CHART
TIME | TEMP
0 | 21
0.5346667 | 65.55556
0.768 | 85
1.201333 | 121.1111
4.034667 | 593.3333
5.214668 | 855.5558
7.585034 | 997.7778
SLOW GLAZE CHART
TIME | TEMP
0 | 21
0.4505 | 121.1111
3.755501 | 855.5558
5.755497875 | 997.7778
MEDIUM GLAZE CHART
TIME | TEMP
0 | 21
0.288 | 85
3.755501 | 855.5558
5.462165 | 997.7778
FAST GLAZE CHART
TIME | TEMP
0 | 21
0.2021053 | 85
2.635439 | 855.5558
3.915437 | 997.7778
Note on Q11: Rob Bartlett: Started using this data with BIU software, 7-25-2000